## RD
SPECIFICATIONS FOR STEEL STRAPPING(REGULAR DUTY)
SIZE | WIDTH (mm) | THICKNESS (mm) | BREAK LOAD | UTS (kg/mm2) | BEND | ELONGATION | COIL WINDDING | COIL WT(KGS) | YIELD (M/KG)
1215 | 12.7 | 0.38 | 376 | 77.91131 | 2 | 1.5%max | MILL WOUND | 40-45Kgs | 26.4
1218 | 12.7 | 0.46 | 450 | 77.02841 | 2 | 1.5%max | MILL WOUND | 40-45Kgs | 21.8
5820 | 15.88 | 0.51 | 623 | 76.92498 | 2 | 1.5%max | MILL WOUND | 40-45Kgs | 15.7
5823 | 15.88 | 0.58 | 690 | 74.91531 | 2 | 1.5%max | MILL WOUND | 40-45Kgs | 13.8
3415 | 19.05 | 0.38 | 565 | 78.04945 | 2 | 1.5%max | MILL WOUND | 40-45Kgs | 17.6
3418 | 19.05 | 0.46 | 674 | 76.9143 | 2 | 1.5%max | MILL WOUND | 40-45Kgs | 14.5
3420 | 19.05 | 0.51 | 728 | 74.93181 | 2 | 1.5%max | MILL WOUND | 40-45Kgs | 13.2
3423 | 19.05 | 0.58 | 830 | 75.11992 | 2 | 1.5%max | MILL WOUND | 40-45Kgs | 11.5
3425 | 19.05 | 0.64 | 915 | 75.04921 | 2 | 1.5%max | MILL WOUND | 40-45Kgs | 10.3
3431 | 19.05 | 0.79 | 1125 | 74.75331 | 2 | 1.5%max | MILL WOUND | 40-45Kgs | 8.5
1031 | 25.4 | 0.79 | 1500 | 74.75331 | 2 | 1.5%max | RIBBION WOUND | 40-45Kgs | 6.3
1425 | 31.75 | 0.64 | 1524 | 75 | 2 | 1.5%max | RIBBION WOUND | 40-45Kgs | 6.2
1431 | 31.75 | 0.79 | 1800 | 71.76318 | 2 | 1.5%max | RIBBION WOUND | 40-45Kgs | 5.1
PAINT : Brown/Black
| Tolerance | [5 empty] | Chemical Composition
| Width : ±0.13mm | [5 empty] | Carbon :0.15%max
| Thickness : ±0.03mm | [5 empty] | Mangenese :0.50%max
| Paint Thickness : 1.3-3.0µ | [5 empty] | Sulphar :0.04%max
| Wax :Water Soluble | [5 empty] | Phosphorous :0.04%max
| Coil ID :406mm | [5 empty] | Silicon :0.15%max
| COIL OD : 650mm MAX | [5 empty] | Aluminum :0.20%max

## HD
SPECIFICATIONS FOR STEEL STRAPPING(HEAVY DUTY)
SIZE | WIDTH (mm) | THICKNESS (mm) | BREAK LOAD | UTS (kg/mm2) | BEND | ELONGATION | COIL WINDDING | COIL WT (KGS) | YIELD (M/KG)
5820 | 15.88 | 0.51 | 770 | 95.07581 | 2 | 5%min | MILL WOUND | 40-45Kgs | 15.7
5823 | 15.88 | 0.58 | 875 | 95.0013 | 2 | 5%min | MILL WOUND | 40-45Kgs | 13.8
5823TV | 15.88 | 0.58 | 996 | 108.1386 | 2 | 5%min | MILL WOUND | 40-45Kgs | 13.8
3420 | 19.05 | 0.51 | 920 | 94.69405 | 2 | 5%min | MILL WOUND | 40-45Kgs | 13.2
3423 | 19.05 | 0.58 | 1050 | 95.03122 | 2 | 5%min | MILL WOUND | 40-45Kgs | 11.5
3425 | 19.05 | 0.64 | 1122 | 92.02756 | 2 | 5%min | MILL WOUND | 40-45Kgs | 10.3
3431 | 19.05 | 0.79 | 1385 | 92.02964 | 2 | 6.5%min | MILL WOUND | 40-45Kgs | 8.5
3433 | 19.05 | 0.84 | 1525 | 95.30059 | 2 | 6.5%min | MILL WOUND | 40-45Kgs | 7.9
3435 | 19.05 | 0.89 | 1610 | 94.96004 | 2 | 6.5%min | MILL WOUND | 40-45Kgs | 7.5
1031 | 25.4 | 0.79 | 1905 | 94.93671 | 2 | 6%min | RIBBION WOUND | 40-45Kgs | 6.3
1425 | 31.75 | 0.64 | 1870 | 92.02756 | 2 | 6%min | RIBBION WOUND | 40-45Kgs | 6.2
1431 | 31.75 | 0.79 | 2314 | 92.25556 | 2 | 6.5%min | RIBBION WOUND | 40-45Kgs | 5.1
1450 | 31.75 | 1.27 | 3675 | 91.14018 | 2 | 9%min | RIBBION WOUND | 40-45Kgs | 3.2
PAINT : Brown/Black
| Tolerance |  |  |  |  | Chemical Composition
| Width : ±0.13mm |  |  |  |  | Carbon :0.25-0.60%
| Thickness : ±0.03mm |  |  |  |  | Mangenese :0.60- 1.60%
| Camber :12.7mm maxiuam in 2.4mts |  |  |  |  | Sulphar :0.60%max
| Curl :25.4mm maxuiam in 2.4mts |  |  |  |  | Phosphorous:0.60%max
| Twist :6mm maxium in 2.4mts |  |  |  |  | Silicon :0.25%max
| Paint Thickness:1.3-5.0 µ |  |  |  |  | Aluminum :0.10%max
Wax :Water Soluble
Coil ID :406mm
COIL OD : 650mm MAX